## Arkusz1
wartość procentowa ilości białego sygnału (czyli wyznakowanych bakterii) do czarnego tła
| S2_Ag | S1_Cu | S3_Ti
| 0.0102 | 0.0089 | 0.00604
| 0.0067 | 0.0136 | 0.00599
| 0.0063 | 0.0088 | 0.00701
0.007
0.0029
foldchange to the control sample
|  |  |  | control | Cu-modified sample
average | 0.00662 | 0.01043333 | 0.006346667 | 1 | 1.643908
SD | 0.002593646 | 0.00274287 | 0.0005750072